## Database
Focus of article | Reference | DOI | Sample Name | Chemical Formula | A-site | B-site | Sample preparation | Space Group | Crystal system | a (Å) | b (Å) | c (Å) | ⍺ (˚ ) | β (˚ ) | 𝛾 (˚ ) | Volume (Å3) | Crystallite size (nm) | Ferroelectric? | Surface area (m2g-1) | Jahn-Teller distortion | Bandgap (eV) | Conduction band (eV) | Valence band (eV) | Work function (eV) | Electron affinity (eV) | Ferroelectric polarization | Conductivity (S/cm) | Carrier density (cm^-3) | Dielectric constant (DC) | Electron-phonon coupling const. | Charge carrier mobility | Charge carrier lifetime (µs) | Effective mass | Flatband potential (V) | Overpotential (V) | Active site density | Reaction rate constant - K100 (x10-2min-1) | Dye | Activation energy (eV)
| Anand et al. (2021) | https://doi.org/10.1016/j.apsusc.2020.148387 | BFO | BiCaFeO3 | Bi, Ca | Fe | autocombusion method |  | Rhombohedral | 5.619 | 5.619 | 13.8948 | [8 empty] | 2.01
| Anand et al. (2021) | https://doi.org/10.1016/j.apsusc.2020.148387 | BCFO-5 | Bi0.95Ca0.05FeO3 | Bi, Ca | Fe | autocombusion method |  | Rhombohedral | 5.6097 | 5.6097 | 13.8163 | [8 empty] | 1.91
| Anand et al. (2021) | https://doi.org/10.1016/j.apsusc.2020.148387 | BCFO-10 | Bi0.9Ca0.1FeO3 | Bi, Ca | Fe | autocombusion method |  | Rhombohedral | 5.6162 | 5.6162 | 13.8522 | [8 empty] | 1.88
| Anand et al. (2021) | https://doi.org/10.1016/j.apsusc.2020.148387 | BCFO-15 | Bi0.85Ca0.15FeO3 | Bi, Ca | Fe | autocombusion method |  | Rhombohedral | 5.5905 | 5.5905 | 13.6506 | [8 empty] | 1.82 | 0.615 | 2.46 | [11 empty] | *
| Anand et al. (2021) | https://doi.org/10.1016/j.apsusc.2020.148387 | BCFO-20 | Bi0.8Ca0.2FeO3 | Bi, Ca | Fe | autocombusion method |  | Rhombohedral | 5.5823 | 5.5823 | 13.7821 | [8 empty] | 1.85
Structural, magnetic and optical properties | Bhuyan et al. (2021) | https://doi.org/10.1016/j.jallcom.2021.160389 | GFCO | Gd2FeCrO6 | Gd | Fe, Cr | sol-gel | P21/n | monoclinic | 5.359 | 5.59 | 7.675 |  | 89.96 |  | 229.9 |  |  |  |  | 2 | 0.02 | 2.02
NO oxidation | Cui et al. (2020) | https://doi.org/10.1016/j.apsusc.2020.147324 | - | Sr2FeTaO6 | Sr | Fe, Ta | solvothermal | Pbnm | orthorhombic | 5.5519 | 5.5202 | 7.8921 | 90 | 90 | 90 | [5 empty] | 2.06
Synthesis, surface structure and optical properties | Xu et al. (2016) | https://doi.org/10.1016/j.apsusc.2016.07.117 | - | Sr2NiMoO6 | Sr | Ni, Mo | sol-gel | I4/m | Tetragonal | 5.5335 | 5.5335 | 7.8763 | 90 | 90 | 90 | 241.16 |  |  | 31.7 |  | 2.1 | -0.5 | 1.66
Water splitting | Dong et al. (2018) | https://doi.org/10.1002/aenm.201801660 | LCTO | LiCuTa3O9 | Li/Cu | Ta | solid state |  | Cubic |  |  |  | 90 | 90 | 90 | [5 empty] | 2.48 | -0.45 | 2.03
NO oxidation | Cui et al. (2020) | https://doi.org/10.1016/j.apsusc.2020.147324 | - | SrFe0.5Ta0.5O3 | Sr | Fe,Ta | solvothermal |  | Cubic | 3.973 | 3.973 | 3.973 | 90 | 90 | 90 | [5 empty] | 2 | -0.42 | 1.58 | 4.21
Exciton modes and optical response | Himanshu et al. (2022) | https://doi.org/10.1016/j.physb.2022.413856 | - | Ba2ScTaO6 | Ba | Sc, Ta | solid state | Fm3̅m | cubic | 8.226 | 8.226 | 8.226 | 90 | 90 | 90 | 556.5 |  |  |  |  | 4.66
| Idris et al. (2020) | https://doi.org/10.1021/acsami.0c05576 | - | Sr2NiWO6 | Sr | Ni,W | solid state |  | Tetragonal | [11 empty] | 2.88 | -0.6 | 2.28 | [10 empty] | -0.6
| Idris et al. (2020) | https://dx.doi.org/10.1021/acssuschemeng.0c05237 | - | Sr2CoTaO6 | Sr | Co,Ta | flux method |  | Cubic | 7.929 | 7.929 | 7.929 | 90 | 90 | 90 | [5 empty] | 2.7 | -0.87 | 1.83
| Idris et al. (2020) | https://doi.org/10.1002/solr.201900456 | - | Sr2CoWO6 | Sr | Co,W | Solid state |  | Tetragonal | 5.596 | 5.596 | 7.978
| Lv et al. (2016) | https://doi.org/10.1016/j.ijhydene.2015.11.057 | - | Sr2CrNbO6 | Sr | Cr, Nb | solid state | Fm-3m | Cubic | 7.8798 | 7.8798 | 7.8798 | 90 | 90 | 90 | [5 empty] | 1.93
| Lv et al. (2016) | https://doi.org/10.1016/j.ijhydene.2015.11.057 | - | Sr2CrTaO6 | Sr | Cr, Ta | solid state | Fm-3m | Cubic | 7.8883 | 7.8883 | 7.8883 | 90 | 90 | 90 | [5 empty] | 2.57
| Maurya et al. (2022) | https://doi.org/10.1016/j.ceramint.2022.01.345 | LMCO | LaMgCo2O5.5 | La, Mg | Co | citrate acid combustion | P4/mmm | Tetragonal | 3.81 | 3.81 | 7.2 | [8 empty] | 1.5
Photovoltaics | Sheikh et al. (2017) | https://doi.org/10.1016/j.mseb.2017.08.027 | LaNMO | La2NiMnO6 | La | Ni, Mn | sol-gel citrate method |  | * | * | * | * | * | * | [6 empty] | 1.05 | -3.59 | -4.64
Photovoltaics | Sheikh et al. (2017) | https://doi.org/10.1016/j.mseb.2017.08.027 | ENMO | Eu2NiMnO6 | Eu | Ni, Mn | sol-gel citrate method | P21/n | monoclinic | 5.321 | 5.531 | 7.585 | [8 empty] | 1.06 | -3.52 | -4.58
Photovoltaics | Sheikh et al. (2017) | https://doi.org/10.1016/j.mseb.2017.08.027 | DNMO | Dy2NiMnO6 | Dy | Ni, Mn | sol-gel citrate method | P21/n | monoclinic | 5.246 | 5.549 | 7.507 | [8 empty] | 1.03 | -3.54 | -4.57
Photovoltaics | Sheikh et al. (2017) | https://doi.org/10.1016/j.mseb.2017.08.027 | LuNMO | Lu2NiMnO6 | Lu | Ni, Mn | sol-gel citrate method | P21/n | monoclinic | 5.163 | 5.534 | 7.432 | [9 empty] | -3.55 | -4.53
Water splitting | Vijayaraghavan et al. (2021) | https://doi.org/10.1016/j.jece.2020.104675 | LFO-SG | LaFeO3 | La | Fe | sol-gel |  | orthorhombic | 5.56 | 7.87 | 5.55 | [8 empty] | 2.52 | -0.22 | 2.3
Water splitting/dye degradation | Vijayaraghavan et al. (2021) | https://doi.org/10.1016/j.jece.2020.104675 | LFO-SS | LaFeO3 | La | Fe | Solid state |  | orthorhombic | 5.56 | 7.87 | 5.55 | [8 empty] | 2.37 | -0.145 | 2.225
Novel semiconductor | Volonakis et al. (2019) | https://doi.org/10.1021/acs.jpclett.9b00193 | - | Ba2AgIO6 | Ba | Ag, I
| Ying Luo et al. (2017) | https://doi.org/10.1039/C6RA26072A | - | Ca2NiW1-xMoxO6 | Ca | Ni,W,Mo | solid state | [13 empty] | 2.15
Doped BiFeO3 | Zhang et al. (2014) | https://doi.org/10.1039/C4NR02557A | x = 0.01 | Bi0.99Na0.01FeO3 | Bi, Na | Fe | sol-gel | R3c | Rhombohedral | 5.577 | 5.577 | 13.866 | [8 empty] | 2.16
Doped BiFeO3 | Zhang et al. (2014) | https://doi.org/10.1039/C4NR02557A | x = 0.03 | Bi0.97Na0.03FeO3 | Bi, Na | Fe | sol-gel | R3c | Rhombohedral | 5.577 | 5.577 | 13.856 | [8 empty] | 2.12
Doped BiFeO3 | Zhang et al. (2014) | https://doi.org/10.1039/C4NR02557A | x = 0.05 | Bi0.95Na0.05FeO3 | Bi, Na | Fe | sol-gel | R3c | Rhombohedral | 5.577 | 5.577 | 13.853 | [8 empty] | 2.08
Dye degradation | Shirazi et al. (2019) | https://doi.org/10.1039/C9NJ04932K | 0.5 mmol citric acid | La2MnTiO6 | La | Mn, Ti | sol-gel citrate method |  | orthorhombic | [11 empty] | 3.07 | [16 empty] | Acid Blue 113
Dye degradation | Shirazi et al. (2019) | https://doi.org/10.1039/C9NJ04932K | 1.0 mmol citric acid | La2MnTiO6 | La | Mn, Ti | sol-gel citrate method |  | orthorhombic | [11 empty] | 2.87 | [16 empty] | Acid Blue 113
Dye degradation | Kurra et al. (2016) | https://doi.org/10.1007/s10854-016-4282-2 | NETO | NaEuTi2O6 | Na, Eu | Ti | sol-gel |  | Cubic |  |  |  | 90 | 90 | 90 |  | 27 |  |  |  | 3.36
Dye degradation | Kurra et al. (2016) | https://doi.org/10.1007/s10854-016-4282-2 | NSTO | NaSmTi2O6 | Na, Sm | Ti | sol-gel |  | Cubic |  |  |  | 90 | 90 | 90 |  | 31 |  |  |  | 3.31
Dye degradation | Kurra et al. (2016) | https://doi.org/10.1007/s10854-016-4282-2 | NGTO | NaGdTi2O6 | Na, Gd | Ti | sol-gel |  | Cubic |  |  |  | 90 | 90 | 90 |  | 25 |  |  |  | 3.46
Water splitting | Zhang et al. (2017) | https://doi.org/10.1002/aenm.201600932 | BFNO | Ba2FeNbO6 | Ba | Fe, Nb | molten salt treatment | Pm-3m | Cubic | 3.992 | 3.992 | 3.992 | 90 | 90 | 90 | [5 empty] | 2.29 | -0.54 | 1.75
Water splitting | Iwakura et al. (2010) | http://www.tj.kyushu-u.ac.jp/evergreen/ncrs/files_jncrs/JNCRS_Vol3_01-05.pdf | - | La2ZnTiO6 | La | Zn, Ti | solid state |  |  | 0.557 | 0.562 | 0.789 |  | 90.01 | [6 empty] | 3.9
Dye degradation | Chanda (2021) | https://doi.org/10.1007/s10971-021-05605-y | DCMO | Dy2CoMnO6 | Dy | Co, Mn | sol-gel citrate method | P21/n | monoclinic | 5.256 | 5.889 | 7.5 |  | 90.11 | [6 empty] | 1.93 | -0.67 | 1.26 | [15 empty] | 0.31
| Zhu et al. (2017) | https://doi.org/10.1016/j.apsusc.2016.10.038 | - | Pr2ZnTiO6 | Pr | Zn, Ti | solid state | P21/n | monoclinic | 5.503 | 5.631 | 7.815 |  | 90.02
| Zhu et al. (2017) | https://doi.org/10.1016/j.apsusc.2016.10.038 | - | Gd2ZnTiO6 | Gd | Zn, Ti | solid state | P21/n | monoclinic | 5.362 | 5.657 | 7.678 |  | 90.264
Development of novel materials | Parida et al. (2019) | https://doi.org/10.1016/j.molstruc.2019.04.043 | - | Ba2BiVO6 | Ba | Bi, V | solid state | P121/a1 | monoclinic | 24.64 | 7.73 | 5.63 |  | 103.16 |  | 1046.5 |  |  |  |  | 2.49
Water splitting | Borse et al. (2012) | https://doi.org/10.5012/bkcs.2012.33.10.3407 | SFNO | Sr2FeNbO6 | Sr | Fe, Nb | solid state | Pm-3m | tetragonal | 3.97 | 3.97 | 3.97 | 90 | 90 | 90 | 250.51 |  |  |  |  | 2.06
Dye degradation | Utami et al (2017) | https://doi.org/10.1016/j.catcom.2012.09.012 | LFTO | La2FeTiO6 | La | Fe, Ti | sol gel | Pnma | orthorhombic | 5.529 | 7.86 | 5.565 | 90 | 90 | 90 |  | 24
Water splitting | Li et al. (2006) | https://doi.org/10.1016/j.jpcs.2005.10.182 | - | Ca2NiWO6 | Ca | Ni, W | solid state | Pmm2 | orthorhombic | 7.6824 | 5.3996 | 5.5319 | 90 | 90 | 90 | [5 empty] | 2.61, 3.02
| Lin et al. (2009) | https://doi.org/10.1016/j.ssc.2009.02.028 | - | La2NiMnO6 | La | Ni, Mn | solid state | P21/n | monoclinic | 5.4578 | 5.5107 | 7.739 |  | 90.062 |  |  |  | Yes | [20 empty] | 0.17
Dye degradation | Hatakeyama et al. (2010) | https://doi.org/10.2109/jcersj2.118.91 | - | Ba2LaBiO6 | Ba | La, Bi | solid state | Fm3̅m | cubic | 8.765 | 8.765 | 8.765 | 90 | 90 | 90 |  |  |  | 1.21 |  | 1.6
Dye degradation | Hatakeyama et al. (2010) | https://doi.org/10.2109/jcersj2.118.91 | - | Ba2CeBiO6 | Ba | Ce, Bi | solid state | Fm3̅m | cubic | 8.754 | 8.754 | 8.754 | 90 | 90 | 90 |  |  |  | 1.31
Dye degradation | Hatakeyama et al. (2010) | https://doi.org/10.2109/jcersj2.118.91 | - | Ba2PrBiO6 | Ba | Pr, Bi | solid state | Fm3̅m | cubic | 8.719 | 8.719 | 8.719 | 90 | 90 | 90 |  |  |  | 1.03
Dye degradation | Hatakeyama et al. (2010) | https://doi.org/10.2109/jcersj2.118.91 | - | Ba2NdBiO6 | Ba | Nd, Bi | solid state | Fm3̅m | cubic | 8.692 | 8.692 | 8.692 | 90 | 90 | 90 |  |  |  | 2.5 |  | 1.65
Dye degradation | Hatakeyama et al. (2010) | https://doi.org/10.2109/jcersj2.118.91 | - | Ba2SmBiO6 | Ba | Sm, Bi | solid state | Fm3̅m | cubic | 8.649 | 8.649 | 8.649 | 90 | 90 | 90 |  |  |  | 1.91
Dye degradation | Hatakeyama et al. (2010) | https://doi.org/10.2109/jcersj2.118.91 | - | Ba2EuBiO6 | Ba | Eu, Bi | solid state | Fm3̅m | cubic | 8.643 | 8.643 | 8.643 | 90 | 90 | 90 |  |  |  | 3.2 |  | 1.71
Dye degradation | Hatakeyama et al. (2010) | https://doi.org/10.2109/jcersj2.118.91 | - | Ba2GdBiO6 | Ba | Gd, Bi | solid state | Fm3̅m | cubic | 8.626 | 8.626 | 8.626 | 90 | 90 | 90 |  |  |  | 1.59 |  | 1.61
Dye degradation | Hatakeyama et al. (2010) | https://doi.org/10.2109/jcersj2.118.91 | - | Ba2DyBiO6 | Ba | Dy, Bi | solid state | Fm3̅m | cubic | 8.6 | 8.6 | 8.6 | 90 | 90 | 90 |  |  |  | 1.86 |  | 1.41
Dye degradation | Clark et al. (2011) | https://doi.org/10.1021/ja1090832 | - | CaCu3Ti4O12 | Ca, Cu | Ti | sol gel | Im3̅ | cubic | 7.39 | 7.39 | 7.39 | 90 | 90 | 90 | [5 empty] | 2.21, 1.39
Water splitting | Yin et al. (2003) | https://doi.org/10.1021/jp026403y | - | CaIn0.5Nb0.5O3 | Ca | In, Nb | solid state | Pnma | orthorhombic | 5.532 | 5.715 | 7.918 | 90 | 90 | 90 |  |  |  | 2.25 |  | 4.17
Water splitting | Yin et al. (2003) | https://doi.org/10.1021/jp026403y | - | SrIn0.5Nb0.5O3 | Sr | In, Nb | solid state | Pm3m | cubic | 4.0569 | 4.0569 | 4.0569 | 90 | 90 | 90 |  |  |  | 1.93 |  | 3.96
Water splitting | Yin et al. (2003) | https://doi.org/10.1021/jp026403y | - | BaIn0.5Nb0.5O3 | Ba | In, Nb | solid state | Pm3m | cubic | 4.1454 | 4.1454 | 4.1454 | 90 | 90 | 90 |  |  |  | 1.71 |  | 3.51
| Ray et al. (2013) | https://doi.org/10.48550/arXiv.1309.6785 | BCoW | Ba2CoWO6 | Ba | Co, W | solid state | Fm-3m | cubic | 8.21 | 8.21 | 8.21 | 90 | 90 | 90 | [5 empty] | 2.45
| Bijelić et al. (2021) | https://doi.org/10.1093/oxfmat/itaa003 | BNTO | Ba2NiTeO6 | Ba | Ni, Te | sol-gel citrate method | R-3m | trigonal | 5.7976 |  | 28.604 |  |  | 120 | 832.65 | 58 | [11 empty] | 290
| Bijelić et al. (2021) | https://doi.org/10.1093/oxfmat/itaa003 | BNWO | Ba2NiWO6 | Ba | Ni, W | sol-gel citrate method | Fm-3m | cubic | 8.0679 | 8.0679 | 8.0679 | 90 | 90 | 90 | 525.14 | 88 | [11 empty] | 96
| Boudad et al. (2021) | https://doi.org/10.1039/D1RA06793A | - | LaBaFeTiO6 | La, Ba | Fe, Ti | solid state | Pm3̅m | cubic | 3.96 | 3.96 | 3.96 | 90 | 90 | 90 | 62.1 | 63 |  |  |  | 3.75
| Boudad et al. (2021) | https://doi.org/10.1039/D1RA06793A | - | EuBaFeTiO6 | Eu, Ba | Fe, Ti | solid state | Pm3̅m | cubic | 3.94 | 3.94 | 3.94 | 90 | 90 | 90 | 61.16 | 83 |  |  |  | 3.53
Nitric oxide oxidation | Wang et al. (2019) | https://doi.org/10.1039/C9NJ03248G | - | La2GaMnO6 | La | Ga, Mn | molten salt treatment | P121/c1 | monoclinic | [7 empty] | 19.23 |  | 34.96
Nitric oxide oxidation | Wang et al. (2019) | https://doi.org/10.1039/C9NJ03248G | - | La2CoMnO6 | La | Co, Mn | molten salt treatment | P121/c1 | monoclinic | [7 empty] | 14.85 |  | 33.29
| Vu et al. (2022) | https://doi.org/10.1039/D2DT00554A | BMW | Ba2MgWO6 | Ba | Mg, W | coprecipitation | Fm3̅m | cubic | 8.112 | 8.112 | 8.112 | 90 | 90 | 90 | 533.81 |  |  |  |  | 3.74
Temperature sensing | Vu et al. (2021) | https://doi.org/10.3390/ma14195557 | - | La2MgTiO6 | La | Mg, Ti | coprecipitation | Pbnm | orthorhombic | 5.5609 | 5.5738 | 7.8623 | 90 | 90 | 90 | 243.69 |  |  |  |  | 4.06
Temperature sensing | Shi et al. (2017) | https://doi.org/10.1039/C7TC02661G | - | La2MgTiO6 | La | Mg, Ti | solid state | Pbcm | orthorhombic | 5.5632 | 5.5575 | 7.8534 | 90 | 90 | 90 | 242.81 |  |  |  |  | 3.98
Photocatalysis | Zhang et al. (2015) | https://doi.org/10.1039/C5TA01005E | - | LaNi0.9Fe0.1O3 | La | Ni, Fe | sol gel | R3̅c | Rhombohedral | 5.457 | 5.457 | 13.16
Photocatalysis | Zhang et al. (2015) | https://doi.org/10.1039/C5TA01005E | - | LaNi0.8Fe0.2O3 | La | Ni, Fe | sol gel | R3̅c | Rhombohedral | 5.457 | 5.457 | 13.16 | 5.457 | 13.16
Photocatalysis | Zhang et al. (2015) | https://doi.org/10.1039/C5TA01005E | - | LaNi0.4Fe0.6O3 | La | Ni, Fe | sol gel | Pm3̅m | Cubic
| Das et al. (2015) | https://doi.org/10.1016/j.jssc.2015.05.003 | - | Pr2ZnTiO6 | Pr | Zn, Ti | solid state | P21/n | monoclinic | 5.5026 | 5.6305 | 7.8149 |  | 90.02 |  | 242.506 | [12 empty] | 27
| Das et al. (2015) | https://doi.org/10.1016/j.jssc.2015.05.003 | - | Gd2ZnTiO6 | Gd | Zn, Ti | solid state | P21/n | monoclinic | 5.3621 | 5.6565 | 7.6779 |  | 90.9264 |  | 233.315 | [12 empty] | 15
| Idris et al. (2022) | https://doi.org/10.1016/j.cej.2022.137197 | SFNO | Sr2FeNbO6 | Sr | Fe, Nb | solid state | Pm-3m | cubic | [11 empty] | 2.04 | 0.2 | 2.14 | 4.85
Photocatalysis | Dara et al. (2021) | https://doi.org/10.1016/j.arabjc.2021.103349 | - | Tb2CoMnO6 | Tb | Co, Mn | sol-gel auto-combustion | Pbnm | orthorhombic | 5.312 | 5.659 | 7.546 |  |  |  |  | 37 |  |  |  | 3.2
Dye degredation | Baladi et al. (2019) | https://doi.org/10.1016/j.ultsonch.2019.05.022 | - | Dy2ZnMnO6 | Dy | Zn, Mn | sonochemical method | [13 empty] | 3.28
Dye degredation | Mohassel et al. (2020) | https://doi.org/10.1016/j.jmrt.2019.12.003 | GNMO | Gd2NiMnO6 | Gd | Ni, Mn | Pechini method | [11 empty] | 6.1735 |  | 2.9
Dye degredation | Valian et al. (2017) | https://doi.org/10.1007/s10854-017-7065-5 | - | Dy2CoMnO6 | Dy | Co, Mn | Pechini method | [13 empty] | 3.3
Multiferroic oxides | Silva et al. (2018) | https://doi.org/10.1016/j.ceramint.2018.11.168 | GCMO | Gd2CoMnO6 | Gd | Co, Mn | modified Pechini method | P21/n | monoclinic | 5.3045 | 5.606 | 7.553 |  | 90.06 |  | 235.71 | [12 empty] | 17.8
Multiferroic oxides | Silva et al. (2018) | https://doi.org/10.1016/j.ceramint.2018.11.168 | YCMO | Y2CoMnO6 | Y | Co, Mn | modified Pechini method | P21/n | monoclinic | 5.2425 | 5.6419 | 7.4552 |  | 90.05 |  | 220.51 | [12 empty] | 16
Multiferroic oxides | Silva et al. (2016) | https://doi.org/10.1016/j.jallcom.2015.11.097 | LCMO1000 | La2CoMnO6 | La | Co, Mn | modified Pechini method | P21/n | monoclinic | 5.5255 | 5.4847 | 7.7771 |  | 89.926 |  | 235.71
Synthesis and characterization | Bhuyan et al. (2021) | https://doi.org/10.1016/j.jallcom.2021.160389 | GFCO | Gd2FeCrO6 | Gd | Fe, Cr | sol-gel citrate method | P21/n | monoclinic | 5.359 | 5.59 | 7.675 | 90 | 89.96 | 90 | [5 empty] | 2
Photovoltaics | Sheikh et al. (2019) | https://doi.org/10.1016/j.solmat.2019.01.015 | SNMO | Sm2NiMnO6 | Sm | Ni, Mn | sol gel | P21/n | monoclinic | 5.346 | 5.518 | 7.604 |  | 90.014 |  | 224.3 |  |  |  |  | 1.41 | [10 empty] | 10.2
Dye degredation | Ghiasi et al. (2014) | https://doi.org/10.1016/j.seppur.2014.07.022 | - | La0.7Sr0.3MnO3 | La, Sr | Mn | citrate method | Pm-3m | cubic | 3.88 | 3.88 | 3.88 | 90 | 90 | 90 |  | 27 |  |  |  | 1.6
Dye degredation | Feraru et al. (2015) | https://doi.org/10.1016/j.jphotochem.2015.04.004 | x = 0 | Ca2FeBiO6 | Ca | Fe, Bi | sol-gel auto-combustion | P21/n | monoclinic | [9 empty] | 4 |  | 2.8 | [15 empty] | 2.47 | Rhodamine 6G
Dye degredation | Feraru et al. (2015) | https://doi.org/10.1016/j.jphotochem.2015.04.004 | x = 1 | Ca2SmBiO6 | Ca | Sm, Bi | sol-gel auto-combustion | P21/n | monoclinic | [9 empty] | 1 |  | 1.6 | [15 empty] | 3.48 | Rhodamine 6G
Dielectric properties | Feraru et al. (2013) | https://doi.org/10.2478/s11696-013-0394-9 | - | Ca2DyBiO6 | Ca | Dy, Bi | sol-gel auto-combustion | P21/n | monoclinic | 5.658 | 6.034 | 8.24 |  | 89.958 |  | 281.39 | [12 empty] | 30
Dielectric properties | Feraru et al. (2013) | https://doi.org/10.2478/s11696-013-0394-9 | - | Ca2FeBiO6 | Ca | Fe, Bi | sol-gel auto-combustion | P21/n | monoclinic | 5.57 | 5.772 | 8.012 |  | 90.013 |  | 257.67 | [12 empty] | 10
Dielectric properties | Feraru et al. (2013) | https://doi.org/10.2478/s11696-013-0394-9 | - | Ca2AlBiO6 | Ca | Al, Bi | sol-gel auto-combustion | P21/n | monoclinic | 5.497 | 5.615 | 7.855 |  | 90.015 |  | 242.56 | [12 empty] | 10
Note on AD1: Static permittivity
Note on W7: vs. NHE
Note on X7: vs. NHE
Note on T9: specific surface area
Note on W13: Conduction band minimum
Note on X13: Valence band maximum
Note on W23: CB potential
Note on X23: VB potential
Note on W35: vs. NHE
Note on X35: vs. NHE
Note on W37: vs. NHE
Note on X37: vs. NHE
Note on V43: This one had several absorption edges and had two band gaps
Note on I44: Also has orthorhombic Pbnm structures corresponding to randomly distributed B site ions over the octahedral sites.
Note on AD58: at 0.1 kHz
Note on AD59: at 0.1 kHz
Note on AD70: at 1 MHz
Note on AD71: at 1 MHz
Note on Y72: Surface work function
Note on AD77: Intrinsic dielectric constant
Note on AD78: Intrinsic dielectric constant
Note on AD85: at 100000 Hz (0.1 MHz)
Note on AD86: at 100000 Hz (0.1 MHz)
Note on AD87: at 100000 Hz (0.1 MHz)

## Water splitting
Authors | Last author | Composite | Category | Reviewed? | Review articles |  | Single perovskites
Wang et al. (2017) | Ciucci | NdBaMn2O5.5 |  | Yes | Chen et al. (2015) | W | Kim et al. (2014) | Ca2Mn2O5
Suntivich et al. (2011) | Shao-Horn | Ba0.5Sr0.5Co0.8Fe0.2O3−δ
Grimaud et al. (2013) | Shao-Horn | (Ln0.5Ba0.5)CoO3−δ
Chen et al. (2016) | Ciucci | PrBaMn2O5+δ
Sun et al. (2018) | Shao | Ba2CoMo0.5Nb0.5O6−δ
Sun et al. (2017) | Shao | Ba2BixSc0.2Co1.8−xO6−δ |  | Yes

## Removed
Reference | Sample Name | Chemical Formula | A-site | B-site | Sample preparation | Space Group | Crystal system | a (Å) | b (Å) | c (Å) | ⍺ (˚ ) | β (˚ ) | 𝛾 (˚ ) | Volume (Å3) | Crystallite size (nm) | Ferroelectric? | Surface area (m2g-1) | Jahn-Teller distortion | Bandgap (eV) | Conduction band (eV) | Valence band (eV) | Work function (eV) | Electron affinity (eV) | Ferroelectric polarization | Conductivity (S/cm) | Carrier density (cm^-3) | Dielectric constant (DC) | Electron-phonon coupling const. | Charge carrier mobility | Charge carrier lifetime (µs) | Effective mass | Flatband potential (V) | Overpotential (V) | Active site density | Reaction rate constant - K100 (x10-2min-1) | Activation energy (eV) | DOI | Focus of article
Gowrishankar et al. (2016) | x = 0.05 | Bi0.95Gd0.05Fe0.95Ti0.05O3 | Bi, Gd | Fe, Ti | sol-gel |  | * | * | * | * | * | * | [6 empty] | 2.14 | [17 empty] | https://doi.org/10.1016/j.jmmm.2016.03.085 | Doped BiFeO3
Gowrishankar et al. (2016) | x = 0.1 | Bi0.9Gd0.1Fe0.9Ti0.1O3 | Bi, Gd | Fe, Ti | sol-gel |  | * | * | * | * | * | * | [6 empty] | 2.11 | [17 empty] | https://doi.org/10.1016/j.jmmm.2016.03.085 | Doped BiFeO3
Gowrishankar et al. (2016) | x = 0.15 | Bi0.85Gd0.15Fe0.85Ti0.15O3 | Bi, Gd | Fe, Ti | sol-gel |  | * | * | * | * | * | * | [6 empty] | 2.07 | [17 empty] | https://doi.org/10.1016/j.jmmm.2016.03.085 | Doped BiFeO3
Gowrishankar et al. (2016) | x = 0.2 | Bi0.8Gd0.2Fe0.8Ti0.2O3 | Bi, Gd | Fe, Ti | sol-gel |  | * | * | * | * | * | * | [6 empty] | 2.03 | [17 empty] | https://doi.org/10.1016/j.jmmm.2016.03.085 | Doped BiFeO3
Note on AB1: Static permittivity